## Feuil1
d | epaisseur |  |  | R0(mm) | deformation | HB | DR/R0 | 2B | DR/R0 | 2H | DR/R0
21.5 | 0.3 | [10 empty] | extention
[5 empty] | 0 | 140 | 0 | 220 | 0 | 120 | 0
|  |  |  | 6 | 0.025 | 150 | -7.142857 | 230 | -4.545455 | 135 | -12.5
|  |  |  | 4 | 0.0375 | 160 | -14.28571 | 240 | -9.090909 | 150 | -25
|  |  |  | 2 | 0.075 | 180 | -28.57143 | 252 | -14.54545 | 160 | -33.33333
|  |  |  | 1 | 0.15 | 195 | -39.28571 | 270 | -22.72727 | 175 | -45.83333
|  |  |  | R0(mm) | deformation | 2B | DR/R0 | HB | DR/R0 | 2H | DR/R0
compression
[5 empty] | 0 | 130 | 0 | 300 | 0 | 160 | 0
|  |  |  | 6 | 0.025 | 121 | 6.923077 | 285 | 5 | 155 | 3.125
|  |  |  | 4 | 0.0375 | 115 | 11.53846 | 274 | 8.666667 | 145 | 9.375
|  |  |  | 2 | 0.075 | 109 | 16.15385 | 260 | 13.33333 | 132 | 17.5
|  |  |  | 1 | 0.15 | 93 | 28.46154 | 210 | 30 | 102 | 36.25
| angle | 1/teta | angle: rad | R0(mm) | deformation | 2H | DR/R0 | 2B | DR/R0 | HB | DR/R0
0 | 180 | 0.005555556 | 3.141593 | 6.843663 | 0.02191809 | 650 | 0 | 320 | 0 | 100 | 0
30 | 150 | 0.006666667 | 2.617994 | 8.212395 | 0.01826507 | 580 | 10.76923 | 300 | 6.25 | 94 | 6 |  | Compression
60 | 120 | 0.008333333 | 2.094395 | 10.26549 | 0.01461206 | 530 | 18.46154 | 280 | 12.5 | 88 | 12
90 | 90 | 0.01111111 | 1.570796 | 13.68733 | 0.01095904 | 500 | 23.07692 | 270 | 15.625 | 78 | 22
120 | 60 | 0.01666667 | 1.047198 | 20.53099 | 0.007306029 | 420 | 35.38462 | 250 | 21.875 | 72 | 28
| angle | flex(ohm)
| 0 | 14500
| 30 | 24000
| 60 | 34000
| 90 | 40000
| 120 | 50000
| 140 | 64000